## Materials
Material | Yield Strength (ksi) | Tensile Modulus (ksi) | Tensile Elongation (%) | Water Absorption (%) | Density (lbs/in3) | Strength /Density Ratio | Price per foot (D=6") | Material Properties
Delrin | 11.1 | 450 | 25 | 0.25 | 0.0513 | 216.3743 | 127.52 | http://www.plasticsintl.com/datasheets/Delrin_150.pdf
Nylon | 10 | 450 | 25 | 0.55 | 0.042 | 238.0952 | 95.81 | http://www.plasticsintl.com/datasheets/Cast%20Nylon%20Nat%20MD.pdf
Acrylic | 8 | 350 | 2.7 | 0.4 | 0.043 | 186.0465 | 48.48 | http://www.plasticsintl.com/datasheets/Acrylic_Cast.pdf
ABS | 6 | 335 | 20 | - | 0.0376 | 159.5745 | 148.93 | http://www.plasticsintl.com/datasheets/ABS.pdf
Polycarbonate | 9 | 345 | 110 | 0.15 | 0.043 | 209.3023 | 30.76 | http://www.plasticsintl.com/datasheets/Polycarbonate.pdf
AL 6061 | 42 | 10000 | 11 | 0 | 0.098 | 428.5714 | 197 | http://asm.matweb.com/search/SpecificMaterial.asp?bassnum=MA6061t6
AL 2024 | 47 | 10600 | 11 | 0 | 0.1 | 470 | 255.34 | http://asm.matweb.com/search/SpecificMaterial.asp?bassnum=MA2024T4
AL 7075 | 73 | 10400 | 11 | 0 | 0.102 | 715.6863 | 368.31 | http://asm.matweb.com/search/SpecificMaterial.asp?bassnum=MA7075T6

## Merit Analysis
Material | Tensile Modulus (ksi) [15%] | Tensile/MAX | Strength /Density Ratio [75%] | Ratio/MAX | Price per foot (D=6") [10%] | Price/MAX | Merit
Nylon | 450 | 0.04245283 | 238.0952 | 0.332681 | 95.81 | 0.7398659 | 0.3298653
Polycarbonate | 345 | 0.03254717 | 209.3023 | 0.2924498 | 30.76 | 0.9164834 | 0.3158678
Delrin | 450 | 0.04245283 | 216.3743 | 0.3023312 | 127.52 | 0.6537699 | 0.2984933
Acrylic | 350 | 0.03301887 | 186.0465 | 0.2599554 | 48.48 | 0.8683718 | 0.2867566
ABS | 335 | 0.03160377 | 159.5745 | 0.2229671 | 148.93 | 0.5956395 | 0.2315298
AL 7075 | 10400 | 0.9811321 | 715.6863 | 1 | 368.31 | 0 | 0.8971698
AL 2024 | 10600 | 1 | 470 | 0.6567123 | 255.34 | 0.3067253 | 0.6732068
AL 6061 | 10000 | 0.9433962 | 428.5714 | 0.5988258 | 197 | 0.4651245 | 0.6371413
Material | Tensile Modulus (ksi) [15%] | Tensile/MAX | Strength /Density Ratio [75%] | Ratio/MAX | Price per foot (D=6") [10%] | 1 - Price/MAX | Merit
Nylon | 450 | 1 | 238.0952 | 1 | 95.81 | 0.3566776 | 0.9356678
Polycarbonate | 345 | 0.7666667 | 209.3023 | 0.8790698 | 30.76 | 0.79346 | 0.8536483
Delrin | 450 | 1 | 216.3743 | 0.9087719 | 127.52 | 0.1437588 | 0.8459548
Acrylic | 350 | 0.7777778 | 186.0465 | 0.7813953 | 48.48 | 0.6744779 | 0.770161
ABS | 335 | 0.7444444 | 159.5745 | 0.6702128 | 148.93 | 0 | 0.6143262
AL 7075 | 10400 | 0.9811321 | 715.6863 | 1 | 368.31 | 0 | 0.8971698
AL 2024 | 10600 | 1 | 470 | 0.6567123 | 255.34 | 0.3067253 | 0.6732068
AL 6061 | 10000 | 0.9433962 | 428.5714 | 0.5988258 | 197 | 0.4651245 | 0.6371413